## Лист1
ПОПЕРЕДНІЙ РОЗРАХУНОК ШИХТИ
| Вторинна алюмінієва сировина | [9 empty] | Вихідні данні
| 1 група | 2 група | 3 група | 4 група | 5 група | 6 група | 7 група | 8 група | 9 група |  | Середній склад зйомів сплаву АК5М7 | Хімічний склад сплаву АК5М7 по ДСТУ, %
Mg | 0 | 0.8 | 1.8 | 0.6 | 0.8 | 6.8 | 13 | 2.8 | 0.3 |  | 0.35 | 0,2…0,5
Si | 0.5 | 0.7 | 0.7 | 13 | 8 | 0.8 | 1.3 | 0.7 | 8 |  | 5.5 | 4,5…6,5
Cu | 0.05 | 4.8 | 4.9 | 1.5 | 6 | 0.2 | 0.3 | 2 | 5 |  | 7 | 6…8
Zn | 0.1 | 0.3 | 0.3 | 0.5 | 0.6 | 0.2 | 0.2 | 7 | 12 |  | 0.6 | до 0,6
Fe | 0.5 | 0.7 | 0.7 | 1.5 | 1.6 | 0.5 | 1.5 | 0.7 | 1.3 |  | 1.5 | до 1,2
Шихтова композиція №1
| брухт 1 | відходи 4 | стружка 2 | зйоми | сума | ДСТУ | комент. |  | 41,25 | 0,4125
Mg | 0 | 0.0825 | 0.24 | 0.0525 | 0.375 | 0,2…0,5 |  |  | 13,75 | 0,1375
Si | 0.20625 | 1.7875 | 0.21 | 0.825 | 3.02875 | 4,5…6,5 | легувати |  | 30,00 | 0,30
Cu | 0.020625 | 0.20625 | 1.44 | 1.05 | 2.716875 | 6…8 | легувати |  | 15,00 | 0,15
Zn | 0.04125 | 0.06875 | 0.09 | 0.09 | 0.29 | до 0,6
Fe | 0.20625 | 0.20625 | 0.21 | 0.225 | 0.8475 | до 1,2
| 0.4125 | 0.1375 | 0.3 | 0.15
Шихтова композиція №2
| брухт 2 | відходи 3 | стружка1 | зйоми | сума | ДСТУ | комент.
Mg | 0.33 | 0.2475 | 0 | 0.0525 | 0.63 | 0,2…0,5 | розшихтувати
Si | 0.28875 | 0.09625 | 0.15 | 0.825 | 1.36 | 4,5…6,5 | легувати
Cu | 1.98 | 0.67375 | 0.015 | 1.05 | 3.71875 | 6…8 | легувати
Zn | 0.12375 | 0.04125 | 0.03 | 0.09 | 0.285 | до 0,6
Fe | 0.28875 | 0.09625 | 0.15 | 0.225 | 0.76 | до 1,2
Шихтова композиція №3
| брухт 5 | відходи 4 | стружка 1 | зйоми | сума | ДСТУ | комент. |  | Розшихтування
Mg | 0.33 | 0.0825 | 0 | 0.0525 | 0.465 | 0,2…0,5 |  |  | 0,1*Х+1,24125*(1-Х)=1,2
Si | 3.3 | 1.7875 | 0.15 | 0.825 | 6.0625 | 4,5…6,5 |  |  | Х=0,0359 або Х=3,59 % < 20 %
Cu | 2.475 | 0.20625 | 0.015 | 1.05 | 3.74625 | 6…8 | легувати
Zn | 0.2475 | 0.06875 | 0.03 | 0.09 | 0.43625 | до 0,6
Fe | 0.66 | 0.20625 | 0.15 | 0.225 | 1.24125 | до 1,2 | розшихтувати
Висновок: Для розрахунку обираємо шихтову композицію №3.